## 114th order
Serial # | MR262-2-1-1 |  | Catalog # | 53043ZD01-XXXX
λ nm | S Plane | P Plane |  | Avg. Center
1290 | 14.64% | 20.81% |  | 17.73%
1291 | 16.97% | 22.77% |  | 19.87%
1292 | 20.06% | 26.78% |  | 23.42%
1293 | 22.7% | 29.15% |  | 25.92%
1294 | 24.05% | 31.06% |  | 27.56%
1295 | 24.31% | 31.11% |  | 27.71%
1296 | 24.57% | 28.2% |  | 26.38%
1297 | 22.35% | 25.76% |  | 24.05%
1298 | 21.48% | 22.37% |  | 21.92%
1299 | 19.31% | 20.65% |  | 19.98%
1300 | 19.37% | 19.23% |  | 19.3%
1301 | 16.68% | 15% |  | 15.84%
1302 | 15.35% | 12.43% |  | 13.89%
1303 | 11.77% | 10.69% |  | 11.23%
1304 | 10.24% | 7.831% |  | 9.038%
1305 | 8.072% | 6.26% |  | 7.166%
1306 | 5.862% | 4.717% |  | 5.289%
1307 | 4.481% | 3.33% |  | 3.905%
1308 | 3.273% | 2.256% |  | 2.765%
1309 | 2.31% | 2.175% |  | 2.243%
1310 | 1.504% | 1.682% |  | 1.593%

## 123rd order
Serial # | MR262-2-1-1 |  | Catalog # | 53043ZD01-XXXX
λ nm | S Plane | P Plane |  | Avg. Center
1195 | 14.23% | 22.06% |  | 18.15%
1196 | 15.63% | 26.88% |  | 21.26%
1197 | 21.08% | 30.46% |  | 25.77%
1198 | 26.85% | 31.29% |  | 29.07%
1199 | 27.24% | 36.5% |  | 31.87%
1200 | 33.28% | 42.18% |  | 37.73%
1201 | 24.17% | 36.14% |  | 30.16%
1202 | 28.31% | 34.95% |  | 31.63%
1203 | 29.49% | 36.29% |  | 32.89%
1204 | 28.58% | 27.64% |  | 28.11%
1205 | 20.31% | 27.22% |  | 23.77%
1206 | 14.41% | 22.94% |  | 18.68%
1207 | 13.4% | 15.79% |  | 14.6%
1208 | 15.37% | 13.11% |  | 14.24%
1209 | 10.11% | 8.093% |  | 9.101%
1210 | 9.709% | 7.447% |  | 8.578%
1211 | 3.607% | 4.658% |  | 4.132%
1212 | 3.52% | 3.396% |  | 3.458%
1213 | 2.567% | 2.629% |  | 2.598%
1214 | 3.102% | 2.123% |  | 2.612%
1215 | 2.239% | 4.191% |  | 3.215%

## 148th order
Serial # | MR262-2-1-1 |  | Catalog # | 53043ZD01-XXXX
λ nm | S Plane | P Plane |  | Avg. Center
990 | 3.918% | 3.868% |  | 3.893%
991 | 5.214% | 3.203% |  | 4.209%
992 | 8.256% | 6.634% |  | 7.445%
993 | 10.58% | 11.51% |  | 11.04%
994 | 14.26% | 16.85% |  | 15.55%
995 | 19.45% | 23.32% |  | 21.38%
996 | 25.52% | 28.99% |  | 27.26%
997 | 27.51% | 31.63% |  | 29.57%
998 | 28.44% | 32.36% |  | 30.4%
999 | 26.41% | 27.32% |  | 26.87%
1000 | 31.22% | 31.23% |  | 31.23%
1001 | 24.48% | 24.9% |  | 24.69%
1002 | 16.39% | 18.51% |  | 17.45%
1003 | 15.4% | 12.64% |  | 14.02%
1004 | 10.09% | 8.03% |  | 9.061%
1005 | 7.09% | 5.857% |  | 6.473%
1006 | 5.267% | 5.418% |  | 5.342%
1007 | 3.618% | 4.844% |  | 4.231%
1008 | 5.243% | 4.595% |  | 4.919%
1009 | 5.767% | 5.232% |  | 5.5%
1010 | 5.243% | 5.1% |  | 5.172%

## 165th order
Serial # | MR262-2-1-1 |  | Catalog # | 53043ZD01-XXXX
λ nm | S Plane | P Plane |  | Avg. Center
888 | 6.76% | 8.053% |  | 7.407%
889 | 8.213% | 6.187% |  | 7.2%
890 | 8.15% | 7.868% |  | 8.009%
891 | 9.692% | 9.747% |  | 9.719%
892 | 11.95% | 14.01% |  | 12.98%
893 | 14.96% | 21.13% |  | 18.04%
894 | 21.28% | 28.07% |  | 24.68%
895 | 25.48% | 27% |  | 26.24%
896 | 26.89% | 28.96% |  | 27.93%
897 | 26.46% | 25.54% |  | 26%
898 | 19.61% | 18.09% |  | 18.85%
899 | 13.83% | 11.64% |  | 12.73%
900 | 9.458% | 6.591% |  | 8.024%
901 | 6.692% | 5.348% |  | 6.02%
902 | 7.094% | 3.875% |  | 5.485%
903 | 6.039% | 3.93% |  | 4.984%
904 | 6.088% | 2.338% |  | 4.213%
905 | 3.971% | 4.584% |  | 4.278%
906 | 2.846% | 5.035% |  | 3.941%
907 | 5.783% | 2.11% |  | 3.946%
908 | 5.48% | 3.872% |  | 4.676%

## 185th order
Serial # | MR262-2-1-1 |  | Catalog # | 53043ZD01-XXXX
λ nm | S Plane | P Plane |  | Avg. Center
795 | 4.755% | 5.579% |  | 5.167%
795.5 | 10.85% | 14.39% |  | 12.62%
796 | 15.65% | 21.49% |  | 18.57%
796.5 | 22.89% | 29.48% |  | 26.19%
797 | 27.9% | 39.01% |  | 33.46%
797.5 | 37.12% | 44.09% |  | 40.61%
798 | 40.72% | 48.96% |  | 44.84%
798.5 | 45.82% | 50.98% |  | 48.4%
799 | 46.6% | 52.39% |  | 49.49%
799.5 | 46.42% | 48.68% |  | 47.55%
800 | 43.44% | 43.62% |  | 43.53%
800.5 | 38.39% | 35.5% |  | 36.94%
801 | 31.63% | 27.38% |  | 29.5%
801.5 | 23.82% | 19.35% |  | 21.58%
802 | 17.05% | 12.25% |  | 14.65%
802.5 | 9.42% | 6.292% |  | 7.856%
803 | 6.193% | 4.133% |  | 5.163%
803.5 | 3.549% | 2.203% |  | 2.876%
804 | 1.73% | 2.037% |  | 1.884%
804.5 | 1.259% | 1.75% |  | 1.504%
805 | 1.407% | 2.333% |  | 1.87%

## 212th order
Serial # | MR262-2-1-1 |  | Catalog # | 53043ZD01-XXXX
λ nm | S Plane | P Plane |  | Avg. Center
694 | 3.138% | 3.738% |  | 3.438%
694.5 | 9.187% | 12.15% |  | 10.67%
695 | 19.03% | 20.96% |  | 20%
695.5 | 28.22% | 33.38% |  | 30.8%
696 | 37.45% | 44.55% |  | 41%
696.5 | 46.61% | 53.58% |  | 50.09%
697 | 51.56% | 58.64% |  | 55.1%
697.5 | 51.9% | 57.63% |  | 54.77%
698 | 48.78% | 52.72% |  | 50.75%
698.5 | 41.46% | 42.83% |  | 42.15%
699 | 31.88% | 30.92% |  | 31.4%
699.5 | 20.63% | 18.61% |  | 19.62%
700 | 11.58% | 9.129% |  | 10.35%
700.5 | 4.28% | 2.861% |  | 3.571%
701 | 1.092% | 1.141% |  | 1.116%
701.5 | 0.6548% | 0.942% |  | 0.7984%
702 | 1.727% | 2.127% |  | 1.927%
702.5 | 2.911% | 2.772% |  | 2.842%
703 | 4.101% | 3.871% |  | 3.986%
703.5 | 4.648% | 3.935% |  | 4.291%
704 | 4.493% | 3.33% |  | 3.911%